## Sheet1
XPEDITE | QTA Anodizing Router |  |  |  | XPEDITE
CUSTOMER: | [5 empty] | Method 2
PART NAME: | [6 empty] | Chemical | Citrisurf-2250
DRAWING#: |  |  |  | DATE:
PO/Verbal: |  |  |  | MATERAIL: | 5052 AL
QNTY RAN: | 10 | RCVD BY: |  | SHIPPED BY:
RUN TYPE: | ETCH 3 MIN |  |  | PARTS: | SHIPPED
12 ASF | Type II, Class 1 (CLEAR)
Single Part Surface Area IN²: |  |  | 10
TOTAL IN² of Run: |  | 100 |  | = | 100
TOTAL AMPS: | 8.3 | AMPS/PART: | 0.83333333
Time(MIN): | 18 | TIME(SEC): | 1080
COC & PICTURES
Check Thickness
Check Color

## Sheet2
ETCH 3 MIN
ETCH 5 MIN
EXPED
NO ETCH
NO ETCH - CAST MTRL
NO ETCH/5 MIN DESMUT
NO SEAL
NO SEAL/PTFE TEFLON
PTFE TEFLON
RUN ON LG AL RACK
RUN ON MD AL RACK
RUN ON ROUND RACK
RUN ON SQ RACK
STRIP 10 MIN/ETCH 5 MIN
STRP 6 MIN/ETCH 2 MIN
STRIP ONLY
STRIP/ RE-ANODIZE

## Sheet3
Type I, Class 1 (CLEAR) | 12
Type II, Class 1 (CLEAR) | 18
Type II, Class 2 (BLACK) | 45
Type II, Class 2 (BLUE-A) | 38
Type II, Class 2 (BORDEAUX RED) | 38
Type II, Class 2 (BROWN-GL) | 30
Type II, Class 2 (CAMO BROWN) | 18
Type II, Class 2 (DARK BLUE) | 45
Type II, Class 2 (GOLD S) | 30
Type II, Class 2 (GREEN AEN) | 45
Type II, Class 2 (GREY) | 12
Type II, Class 2 (LANTZ MEDICAL BLUE) | 25
Type II, Class 2 (NEON PINK) | 30
Type II, Class 2 (OLIVE DRAB) | 35
Type II, Class 2 (ORANGE 2B) | 38
Type II, Class 2 (TEAL) | 38
Type II, Class 2 (VIOLET 3D) | 45
Type II, Class 2 (YELLOW 4A) | 15
Type III, Class 1 (CLEAR) | 105
Type III, Class 1 (CLEAR) W/ PTFE TEFLON | 105
Type III, Class 1 (CLEAR)(2 MIL) | 140
Type III, Class 2 (BLACK) | 105