## Sheet1
Material | 5052 | 6061 | 7000 | MIC-6
RUN TYPE | ETCH 3 MIN | ETCH 5 MIN | EXPEDITE | NO ETCH | NO ETCH-CAST MATERIAL | NO ETCH-5 MIN DESMUT | NO SEAL | NO SEAL/PTFE TEFLON | PTFE TEFLON | RUN ON LG ALUM RACK | RUN ON MD AL RACK | RUN ON ROUND RACK | RUN ON SQ TI RACK | STRIP 10 MIN/ETCH 5 MIN | STRIP ONLY | STRIP/RE-ANODIZE
12 ASF | Type I Class 1 (CLEAR) | Type II Class 1 (CLEAR) | Type II Class 2 (BLACK) | Type II Class 2 (BLUE-A) | Type II Class 2 BORDEAUX RED | Type II Class 2 (CAMO BROWN) | Type II Class 2 (NAVY BLUE) | Type II Class 2 (GOLS S) | Type II Class 2 (GREEN AEN) | Type II Class 2 (GREY BL) | Type II Class 2 (LANTZ MEDICAL BLUE) | Type II Class 2 (NEON PINK) | Type II Class 2 (OLIVE DRAB) | Type II Class 2 (ORANGE 2B) | Type II Class 2 (TEAL) | Type II Class 2 (VIOLET 3D) | Type II Class 2 (YELLOW 4A) | Type III Class 1 (CLEAR) | Type III Class 1 (CLEAR) W/ PTFE TEFLON | Type III Class 2 (BLACK)
DIVIDE X 12 | 12 min | 18 Min | 45 Min | 38 Min | 38 Min | 30 Min | 45 Min | 30 Min | 45 Min | 12 Min | 25 Min | 30 Min | 35 Min | 38 Min | 38 Min | 45 Min | 15 Min | 105 Min | 105 Min | 105 Min
| 7200 Sec | 1080 Sec | 2700 Sec | 2200 Sec | 2200 Sec | 1800 Sec | 2700 Sec | 1800 Sec | 2700 Sec | 7200 Sec | 1500 Sec | 1800 Sec | 2100 Sec | 2200 Sec | 2200 Sec | 2700 Sec | 900 Sec | 6300 Sec | 6300 Sec | 6300 Sec
16 ASF | Type III Class 1 (clear) | Type III Class 1 (clear) W/ PTFE TEFLON | Type III Class 2 (BLACK)
DIVIDE X 9 | 105 Min | 105 Min | 105 Min
| 6300 Sec | 6300 Sec | 6300 Sec
DIVIDE SINGLE PART SUFRACE AREA BY 12 FOR ALL 12 ASF PARTS
DIVIDE SINGLE PART SUFRACE AREA BY 9 FOR ALL 16 ASF PARTS